## 外壓計算
推進工法用鋼筋混凝土管之外壓強度計算(台灣下水道協會JPSTRESS.1-0程式) |  |  |  |  | 管徑 | 管厚 | 一級 | 二級 | 三級 | 四級 | 五級
工程名稱： | 測試工程 | [5 empty] | CNS 3905
1.管的尺度 |  |  |  |  | 250 | 60 | 10 | 13 | 16 | 25 | 36
管徑 D = | (請於右欄填入管徑) |  | 1350 | mm | 300 | 65 | 12 | 15 | 20 | 30 | 44
管厚 T = |  |  | 138 | mm | 400 | 70 | 16 | 20 | 26 | 40 | 58
管中心半徑 r = | ( D + T ) / 2000 = |  | 0.744 | m | 500 | 86 | 20 | 25 | 33 | 50 | 73
管外徑 Bc = | ( D + 2 * T ) / 1000 = |  | 1.626 | m | 600 | 87 | 24 | 30 | 39 | 60 | 87
管單位重量 S = | 0.7854*(Bc^2-D^2)*2.4457*9.81 = |  | 15.47762 | kN/m | 700 | 88 | 28 | 35 | 46 | 70 | 102
2.土質條件 |  |  |  |  | 800 | 100 | 32 | 40 | 52 | 80 | 116
標準土壤編號 = | 1 | 土壤名稱 = | 軟弱土 |  | 900 | 105 | 36 | 45 | 59 | 90 | 131
單位重γt = | 18 | (非標準土壤時請於右欄填入數值) | 0 | kN/m3 | 1000 | 110 | 40 | 50 | 65 | 100 | 145
內摩擦角φ = | 15 | (非標準土壤時請於右欄填入數值) | 0 | ( ° ) | 1100 | 116 | 44 | 55 | 72 | 110 | 160
粘著力 c = | 10 | (非標準土壤時請於右欄填入數值) | 0 | kN/m3 | 1200 | 125 | 48 | 60 | 78 | 120 | 174
μ= tan(φ) = | 0.2679492 | 45-φ/2 = | 37.5 | ( ° ) | 1350 | 138 | 54 | 68 | 88 | 135 | 196
3.使用條件 |  |  |  |  | 1500 | 150 | 60 | 75 | 98 | 150 | 218
覆土深度 H = | (請於右欄填入深度) |  | 5.5 | m | 1650 | 162 | 66 | 83 | 108 | 165 | 239
車輛載重 = | (請於右欄填入車輛載重) |  | 250 | kN | 1800 | 175 | 72 | 90 | 117 | 180 | 261
後輪重 P = | 0.4 * 車輛載重 = |  | 100 | kN | 2000 | 210 | 80 | 100 | 130 | 200 | 290
4.管頂荷重計算 |  |  |  |  | 2200 | 215 | 88 | 110 | 143 | 220 | 319
隧道開挖直徑 Bt = | Bc + 0.1 = |  | 1.726 | m | 2400 | 225 | 96 | 120 | 156 | 240 | 348
[5 empty] | 2600 | 242 | 104 | 130 | 169 | 260 | 377
土壤作用寬度 Be = |  |  | 3.499982 | m | 2800 | 258 | 112 | 140 | 182 | 280 | 406
[5 empty] | 3000 | 275 | 120 | 150 | 195 | 300 | 435
[5 empty] | 1350 | 138 | 54 | 68 | 88 | 135 | 196
Terzaghi土荷重係數 Ce = |  |  | 3.71753 | m | 土壤編號 | 土壤名稱 | 單位重 | 內摩擦角 | 粘著力
[5 empty] | 0 | 自訂
[5 empty] | 1 | 軟弱土 | 18 | 15 | 10
[5 empty] | 2 | 普通土 | 18 | 23 | 5
土壤垂直等分布荷重 W = |  |  | 45.6724 | kN/m2 | 3 | 砂質土 | 18 | 30 | 0
[5 empty] | 4 | 砂礫土 | 20 | 35 | 0
衝擊係數 i = | 0.65 - 0.1 H = |  | 0.1 |  |  |  | 18 | 15 | 10
減低係數 β = | 0.9 | 車體佔有寬度 B = | 2.75 | m
後輪荷重分佈角 θ = | 45° | 接地長 a = | 0.2 | m | D/1000= | 1.35
活荷重 p = |  |  | 6.428571 | kN/m2 | rad= | 0.6544985
管頂總荷重 q = | W + p = |  | 52.10097 | kN/m2 | 2Kμ/Be = | 0.1531146
管頂總荷重產生之彎矩 Mq = | 0.275 q r2 = |  | 7.930935 | kNㆍm/m | 1-e-CH= | 0.5692082
彎矩換算之外壓載重 N = | Mq / 0.318 r = |  | 33.52157 | kN/m
需要之外壓強度 = | 1.2 * N = |  | 40.22588 | kN/m
需要之CNS 3905外壓等級 = |  |  | 一級
採用之CNS 3905外壓等級 = | (請於右欄選用等級) |  | 三級
採用之CNS 3905外壓強度 = | 54 | kN/m 外壓試驗載重換算彎矩Mt= | 12.775968 | kNㆍm/m
自重產生之彎矩 MS = | 0.239 S r = |  | 2.752168 | kNㆍm/m
外壓強度安全係數 = | (M t + M s ) / M q = |  | 1.95792 | > 1.2

## 推進管比較
JSWAS與CNS及工程實務需要外壓 強度比較表
管徑 | JSWAS | [8 empty] | CNS 3905 |  |  |  |  | 覆土深 20m 需要 強度
| A-2-1999 鋼筋混凝土管 |  | A-6-2000 鋼筋混凝土管 |  | A-8-2002 玻璃纖維鋼筋混凝土管 |  |  | A-12-2001 樹脂混凝土管
| 1種 | 2種 | 1種 | 2種 | 1種 | 2種 | 3種 | RS型 | RT型 | 一級 | 二級 | 三級 | 四級 | 五級
200 |  |  | 31.4 | 62.8 |  |  |  | 38 | -
250 |  |  | 32.4 | 64.8 |  |  |  |  | 75 | 10 | 13 | 16 | (25) | (36)
300 |  |  | 34.4 | 68.7 |  |  |  |  | 79 | 12 | 15 | 20 | (30) | (44) | 2.52
350 |  |  | 37.3 | 74.6 |  |  |  | 41 | 82
400 |  |  | 39.3 | 78.5 |  |  |  | 44 | 86 | 16 | 20 | 26 | (40) | (58) | 4.56
450 |  |  | 42.2 | 84.4 |  |  |  | 47 | 93
500 |  |  | 44.2 | 88.3 |  |  |  | 49 | 97 | 20 | 25 | 33 | (50) | (73) | 7.31
600 |  |  | 46.1 | 92.2 |  |  |  | 51 | 102 | 24 | 30 | 39 | (60) | (87) | 9.8
700 |  |  | 48.1 | 96.2 |  |  |  | 53 | 106 | 28 | 35 | 46 | (70) | (102) | 12.6
800 | 35.4 | 70.7 |  |  | 52 | 71 | 90 | - | 78 | 32 | 40 | 52 | (80) | (116) | 18.18
900 | 38.3 | 76.5 |  |  | 55 | 77 | 99 |  | 84 | 36 | 45 | 59 | (90) | (131) | 24.07
1000 | 41.2 | 82.4 |  |  | 59 | 83 | 106 |  | 91 | 40 | 50 | 65 | (100) | (145) | 30.67
1100 | 42.7 | 85.4 |  |  | 62 | 86 | 109 |  | 94 | 44 | 55 | 72 | (110) | (160) | 38.07
1200 | 44.2 | 88.3 |  |  | 65 | 89 | 112 |  | 97 | 48 | 60 | 78 | (120) | (174) | 46.49
1350 | 47.1 | 94.2 |  |  | 70 | 95 | 119 |  | 104 | 54 | 68 | 88 | (135) | (196) | 60.31
1500 | 50.1 | 101 |  |  | 75 | 101 | 126 |  | 110 | 60 | 75 | 98 | (150) | (218) | 75.35
1650 | 53 | 106 |  |  | 80 | 106 | 133 |  |  | 66 | 83 | 108 | (165) | (239) | 91.61
1800 | 55.9 | 112 |  |  | 84 | 112 | 141 |  |  | 72 | 90 | 117 | (180) | (261) | 109.13
2000 | 58.9 | 118 |  |  | 89 | 118 | 148 |  |  | 80 | 100 | 130 | 200 | (290) | 136.98
2200 | 61.8 | 124 |  |  | 94 | 124 | 154 |  |  | 88 | 110 | 143 | 220 | (319) | 161.41
2400 | 64.8 | 130 |  |  | 98 | 130 | 162 |  |  | 96 | 120 | 156 | 240 | (348) | 187.91
2600 | 67.7 | 136 |  |  | 102 | 136 | 169 |  |  | 104 | 130 | 169 | 260 | (377) | 216.82
2800 | 70.7 | 142 |  |  | 106 | 142 | 177 |  |  | 112 | 140 | 182 | 280 | (406) | 246.57
3000 | 73.6 | 148 |  |  | 111 | 148 | 184 |  |  | 120 | 150 | 195 | 300 | (435) | 277.42
備考:外壓強度值有()者，建議不使用

## 需要外壓強度表
覆土深度(m) | 3 | 5 | 10 | 15 | 20 | 3 | 5 | 10 | 15 | 20
管徑(mm) | 需要外壓強度表(kN/m) |  |  |  |  | 需要外壓強度級數表
300 | 2.52 | 1.19 | 1 | 1 | 1 | 一級 | 一級 | 一級 | 一級 | 一級
400 | 4.56 | 3.13 | 2.29 | 2.05 | 1.93 | 一級 | 一級 | 一級 | 一級 | 一級
500 | 7.31 | 6.05 | 5.47 | 5.27 | 5.13 | 一級 | 一級 | 一級 | 一級 | 一級
600 | 9.8 | 8.8 | 8.69 | 8.6 | 8.48 | 一級 | 一級 | 一級 | 一級 | 一級
700 | 12.46 | 11.86 | 12.45 | 12.6 | 12.53 | 一級 | 一級 | 一級 | 一級 | 一級
800 | 15.67 | 15.72 | 17.48 | 18.09 | 18.18 | 一級 | 一級 | 一級 | 一級 | 一級
900 | 18.73 | 19.47 | 22.56 | 23.76 | 24.07 | 一級 | 一級 | 一級 | 一級 | 一級
1000 | 21.88 | 23.41 | 28.06 | 30.03 | 30.67 | 一級 | 一級 | 一級 | 一級 | 一級
1100 | 25.14 | 27.55 | 34.04 | 36.97 | 38.07 | 一級 | 一級 | 一級 | 一級 | 一級
1200 | 28.59 | 31.99 | 40.62 | 44.78 | 46.49 | 一級 | 一級 | 一級 | 一級 | 一級
1350 | 33.82 | 38.84 | 51.05 | 57.39 | 60.31 | 一級 | 一級 | 一級 | 二級 | 二級
1500 | 39.1 | 45.83 | 62 | 70.91 | 75.35 | 一級 | 一級 | 一級 | 二級 | 二級
1650 | 44.45 | 52.98 | 73.44 | 85.31 | 91.61 | 一級 | 一級 | 二級 | 三級 | 三級
1800 | 49.89 | 60.33 | 85.42 | 100.62 | 109.13 | 一級 | 一級 | 二級 | 三級 | 三級
2000 | 57.92 | 71.31 | 103.77 | 124.56 | 136.98 | 一級 | 一級 | 三級 | 三級 | 四級
2200 | 64.8 | 80.7 | 119.56 | 145.35 | 161.41 | 一級 | 一級 | 三級 | 四級 | 四級
2400 | 71.93 | 90.51 | 136.27 | 167.66 | 187.91 | 一級 | 一級 | 三級 | 四級 | 四級
2600 | 79.38 | 100.81 | 154.09 | 191.72 | 216.82 | 一級 | 一級 | 三級 | 四級 | 四級
2800 | 86.81 | 111.14 | 172.1 | 216.27 | 246.57 | 一級 | 一級 | 三級 | 四級 | 四級
3000 | 94.32 | 121.59 | 190.48 | 241.53 | 277.42 | 一級 | 二級 | 三級 | 四級 | 四級